## SHAP_Importance
Target | Feature | Mean_Absolute_SHAP | Mean_SHAP | Importance_Rank
yield strength | ti | 75.64305 | 43.26637 | 1
yield strength | c | 61.90643 | -17.67816 | 2
yield strength | co | 60.20786 | 10.7572 | 3
yield strength | al | 46.85497 | 4.758439 | 4
yield strength | mo | 26.15767 | 8.22679 | 5
yield strength | mn | 26.12205 | 0.6914155 | 6
yield strength | cr | 22.28764 | -1.548594 | 7
yield strength | ni | 20.22393 | 1.920643 | 8
yield strength | si | 19.60429 | -3.245648 | 9
yield strength | v | 16.62447 | 0.9425376 | 10
yield strength | nb | 12.02271 | 4.733998 | 11
yield strength | n | 2.358084 | -1.596396 | 12
yield strength | w | 0.7591106 | -0.4417694 | 13
tensile strength | co | 155.4526 | 24.23241 | 1
tensile strength | c | 101.5903 | -16.03835 | 2
tensile strength | ti | 66.01594 | 36.91456 | 3
tensile strength | al | 50.78117 | 6.852159 | 4
tensile strength | ni | 40.42912 | 15.05886 | 5
tensile strength | v | 24.18516 | 0.6338019 | 6
tensile strength | mo | 23.47116 | 5.4096 | 7
tensile strength | cr | 14.82968 | 3.736806 | 8
tensile strength | mn | 11.655 | 0.8464773 | 9
tensile strength | si | 10.82979 | -2.058389 | 10
tensile strength | nb | 8.955026 | 3.680392 | 11
tensile strength | n | 4.091028 | 0.6006539 | 12
tensile strength | w | 3.670765 | -0.9238116 | 13
elongation | PREN_proxy | 0.8751983 | -0.3163626 | 1
elongation | ni | 0.7364078 | -0.2964546 | 2
elongation | c | 0.3427025 | 0.009114547 | 3
elongation | mo | 0.2681539 | -0.06380452 | 4
elongation | SFE_composition_proxy | 0.264936 | -0.02328846 | 5
elongation | ti | 0.2618244 | -0.08289393 | 6
elongation | al | 0.2388177 | 0.02885321 | 7
elongation | cr | 0.182016 | -0.04097332 | 8
elongation | v | 0.1705089 | 0.01434103 | 9
elongation | nb | 0.1388062 | -0.04546823 | 10
elongation | co | 0.1105087 | -0.0225164 | 11
elongation | Ms_composition_proxy | 0.08902234 | -0.02242492 | 12
elongation | n | 0.05894189 | -0.05894189 | 13
elongation | mn | 0.05393517 | 0.001970362 | 14
elongation | si | 0.04208933 | -0.001134067 | 15
elongation | w | 0.02631438 | -0.02631438 | 16

## Predictions
Target | Original_Row_Index | Actual | Prediction | Residual_actual_minus_pred
yield strength | 0 | 2411.5 | 2407.361 | 4.138671875
yield strength | 1 | 1123.1 | 1123.713 | -0.6127686
yield strength | 2 | 1736.3 | 1737.401 | -1.101245
yield strength | 3 | 2487.3 | 2491.048 | -3.748096
yield strength | 4 | 2249.6 | 2251.264 | -1.66416
yield strength | 5 | 1328.3 | 1324.153 | 4.14729
yield strength | 6 | 2501.1 | 2496.216 | 4.883691
yield strength | 7 | 1228.9 | 1225.55 | 3.349707
yield strength | 8 | 1088.6 | 1092.056 | -3.456396
yield strength | 9 | 1502 | 1502.523 | -0.5228271
yield strength | 10 | 2411.5 | 2411.937 | -0.4372559
yield strength | 11 | 2331.1 | 2339.332 | -8.232031
yield strength | 12 | 1274.7 | 1272.162 | 2.538135
yield strength | 13 | 2402.3 | 2399.738 | 2.562207
yield strength | 14 | 1460.7 | 1460.979 | -0.279126
yield strength | 15 | 1243.4 | 1256.033 | -12.63259
yield strength | 16 | 2381.6 | 2382.224 | -0.6236328
yield strength | 17 | 1412.5 | 1414.259 | -1.758545
yield strength | 18 | 1603.3 | 1604.681 | -1.380542
yield strength | 19 | 1185.1 | 1176.498 | 8.601831
yield strength | 20 | 2510.3 | 2503.454 | 6.846143
yield strength | 21 | 2372.4 | 2372.372 | 0.02792969
yield strength | 22 | 1312.6 | 1320.458 | -7.858252
yield strength | 23 | 1350.4 | 1348.693 | 1.706519
yield strength | 24 | 1169.4 | 1181.773 | -12.37258
yield strength | 25 | 1322.1 | 1319.564 | 2.535669
yield strength | 26 | 1870.6 | 1864.404 | 6.196191
yield strength | 27 | 1580 | 1578.156 | 1.844482
yield strength | 28 | 1164.4 | 1183.424 | -19.02383
yield strength | 29 | 1550.3 | 1544.438 | 5.862134
yield strength | 30 | 2381.6 | 2386.211 | -4.610938
yield strength | 31 | 1405.6 | 1418.761 | -13.16062
yield strength | 32 | 1529.6 | 1509.217 | 20.38333
yield strength | 33 | 1825.8 | 1833.254 | -7.454272
yield strength | 34 | 1352.2 | 1354.859 | -2.659131
yield strength | 35 | 1837.9 | 1837.034 | 0.8658203
yield strength | 36 | 1133.4 | 1139.213 | -5.812524
yield strength | 37 | 1358.2 | 1341.229 | 16.97063
yield strength | 38 | 1354.2 | 1360.088 | -5.888257
yield strength | 39 | 1081.1 | 1085.113 | -4.012671
yield strength | 40 | 1515.8 | 1513.3 | 2.499585
yield strength | 41 | 1502 | 1497.955 | 4.044678
yield strength | 42 | 2157.3 | 2158.894 | -1.594043
yield strength | 43 | 1287.4 | 1283.586 | 3.814307
yield strength | 44 | 1311.4 | 1308.163 | 3.23667
yield strength | 45 | 1245.4 | 1250.275 | -4.874902
yield strength | 46 | 1155 | 1157.698 | -2.698486
yield strength | 47 | 1322.9 | 1322.432 | 0.4679932
yield strength | 48 | 1571.2 | 1575.469 | -4.269482
yield strength | 49 | 1288.4 | 1293.926 | -5.526147
yield strength | 50 | 1143.7 | 1144.343 | -0.6426514
yield strength | 51 | 1460.7 | 1467.161 | -6.461133
yield strength | 52 | 1300.3 | 1296.416 | 3.88374
yield strength | 53 | 1309.1 | 1328.311 | -19.21067
yield strength | 54 | 1338 | 1326.131 | 11.86877
yield strength | 55 | 1309.1 | 1310.384 | -1.283789
yield strength | 56 | 1669.3 | 1661.23 | 8.069897
yield strength | 57 | 1382.2 | 1376.181 | 6.018604
yield strength | 58 | 1768 | 1772.083 | -4.083496
yield strength | 59 | 1131.9 | 1129.091 | 2.808569
yield strength | 60 | 1341.7 | 1334.925 | 6.775073
yield strength | 61 | 1586.7 | 1583.509 | 3.190845
yield strength | 62 | 1373.9 | 1383.009 | -9.109033
yield strength | 63 | 1164.4 | 1161.94 | 2.45957
yield strength | 64 | 1240.2 | 1245.553 | -5.352856
yield strength | 65 | 1250.8 | 1250.516 | 0.2838867
yield strength | 66 | 1453.8 | 1458.966 | -5.165942
yield strength | 67 | 1241 | 1238.723 | 2.276733
yield strength | 68 | 1314.2 | 1317.318 | -3.117627
yield strength | 69 | 1471 | 1475.83 | -4.830444
yield strength | 70 | 1646.7 | 1631.799 | 14.90142
yield strength | 71 | 1258.6 | 1275.71 | -17.11033
yield strength | 72 | 1233.3 | 1233.492 | -0.1918213
yield strength | 73 | 1536.5 | 1539.697 | -3.197021
yield strength | 74 | 1344.4 | 1345.221 | -0.8210693
yield strength | 75 | 1218.4 | 1225.194 | -6.79397
yield strength | 76 | 1383.7 | 1386.823 | -3.12312
yield strength | 77 | 1550.3 | 1508.782 | 41.5179
yield strength | 78 | 1438.6 | 1441.688 | -3.088232
yield strength | 79 | 1755.2 | 1761.682 | -6.481763
yield strength | 80 | 1680.6 | 1684.742 | -4.14231
yield strength | 81 | 1267.1 | 1270.858 | -3.758154
yield strength | 82 | 1226.4 | 1224.419 | 1.980688
yield strength | 83 | 1779.7 | 1772.585 | 7.114551
yield strength | 84 | 1372.9 | 1371.041 | 1.859106
yield strength | 85 | 1731.7 | 1729.301 | 2.398853
yield strength | 86 | 1729.4 | 1728.877 | 0.5228027
yield strength | 87 | 1311.1 | 1303.457 | 7.642603
yield strength | 88 | 1486.2 | 1481.966 | 4.234302
yield strength | 89 | 1012.8 | 1011.024 | 1.776318
yield strength | 90 | 1278.2 | 1282.196 | -3.995923
yield strength | 91 | 1368.5 | 1354.745 | 13.75513
yield strength | 92 | 1280.7 | 1283.129 | -2.42854
yield strength | 93 | 1605.4 | 1608.03 | -2.630151
yield strength | 94 | 1369.5 | 1360.073 | 9.426514
yield strength | 95 | 1205.8 | 1206.132 | -0.331958
yield strength | 96 | 1275.3 | 1301.407 | -26.10735
yield strength | 97 | 1575.5 | 1575.79 | -0.289917
yield strength | 98 | 1369.5 | 1361.03 | 8.470337
yield strength | 99 | 1359.7 | 1345.542 | 14.15752
yield strength | 100 | 1233.3 | 1237.405 | -4.104907
yield strength | 101 | 1376.3 | 1371.23 | 5.069897
yield strength | 102 | 1376.7 | 1373.136 | 3.56438
yield strength | 103 | 1348.9 | 1352.688 | -3.788232
yield strength | 104 | 1332.7 | 1335.265 | -2.564648
yield strength | 105 | 1287.3 | 1280.385 | 6.914746
yield strength | 106 | 1212 | 1207.506 | 4.494263
yield strength | 107 | 2356.4 | 2345.354 | 11.04624
yield strength | 108 | 1299.8 | 1305.079 | -5.278613
yield strength | 109 | 1405.6 | 1409.681 | -4.081396
yield strength | 110 | 1144.8 | 1152.616 | -7.816211
yield strength | 111 | 1423.8 | 1408.118 | 15.68171
yield strength | 112 | 1350.4 | 1340.051 | 10.34873
yield strength | 113 | 1274.7 | 1285.498 | -10.79841
yield strength | 114 | 1130 | 1133.376 | -3.37561
yield strength | 115 | 1237 | 1235.605 | 1.39502
yield strength | 116 | 1371.4 | 1372.141 | -0.7408691
yield strength | 117 | 1273.3 | 1280.938 | -7.638232
yield strength | 118 | 1393.5 | 1404.954 | -11.45386
yield strength | 119 | 1580.1 | 1561.388 | 18.71169
yield strength | 120 | 1109.3 | 1113.156 | -3.856006
yield strength | 121 | 1302.8 | 1306.718 | -3.91814
yield strength | 122 | 1405.6 | 1408.905 | -3.304541
yield strength | 123 | 1088.6 | 1079.863 | 8.736963
yield strength | 124 | 1026.6 | 1033.603 | -7.002661
yield strength | 125 | 1429.7 | 1440.281 | -10.58113
yield strength | 126 | 1810 | 1801.245 | 8.755127
yield strength | 127 | 1123.1 | 1132.895 | -9.795386
yield strength | 128 | 1412.5 | 1404.339 | 8.160767
yield strength | 129 | 1282.2 | 1277.013 | 5.187061
yield strength | 130 | 1777.6 | 1763.872 | 13.72793
yield strength | 131 | 1026.6 | 1034.773 | -8.172705
yield strength | 132 | 1109.3 | 1106.852 | 2.447705
yield strength | 133 | 1258.2 | 1255.415 | 2.785327
yield strength | 134 | 1743.5 | 1762.829 | -19.32886
yield strength | 135 | 1792.1 | 1787.929 | 4.171289
yield strength | 136 | 1741.8 | 1746.492 | -4.69231
yield strength | 137 | 1746.6 | 1760.403 | -13.80295
yield strength | 138 | 1804.2 | 1802.819 | 1.380664
yield strength | 139 | 1478.4 | 1481.492 | -3.092187
yield strength | 140 | 1795.5 | 1783.917 | 11.58301
yield strength | 141 | 1818 | 1811.506 | 6.494385
yield strength | 142 | 1287.4 | 1285.859 | 1.540747
yield strength | 143 | 1005.9 | 1007.704 | -1.804224
yield strength | 144 | 1525 | 1525.771 | -0.770752
yield strength | 145 | 1362.9 | 1362.93 | -0.02956543
yield strength | 146 | 1071.4 | 1078.695 | -7.294824
yield strength | 147 | 1136.8 | 1128.036 | 8.764478
yield strength | 148 | 1236.6 | 1238.4 | -1.799658
yield strength | 149 | 1040.4 | 1045.543 | -5.142603
yield strength | 150 | 1026.6 | 1024.899 | 1.700586
yield strength | 151 | 1164.4 | 1171.131 | -6.731104
yield strength | 152 | 1219.7 | 1220.342 | -0.642041
yield strength | 153 | 1019.7 | 1011.66 | 8.040088
yield strength | 154 | 1391.8 | 1387.751 | 4.048779
yield strength | 155 | 1164.4 | 1162.021 | 2.379004
yield strength | 156 | 1547.3 | 1551.139 | -3.83916
yield strength | 157 | 1463 | 1461.567 | 1.433105
yield strength | 158 | 1536.5 | 1535.386 | 1.114136
yield strength | 159 | 1250.5 | 1251.834 | -1.33374
yield strength | 160 | 1123.1 | 1126.218 | -3.118262
yield strength | 161 | 1016.4 | 1023.263 | -6.862817
yield strength | 162 | 1371.1 | 1374.394 | -3.293555
yield strength | 163 | 1117.3 | 1113.127 | 4.173169
yield strength | 164 | 1232 | 1232.353 | -0.3525390625
yield strength | 165 | 1592.9 | 1586.503 | 6.397314
yield strength | 166 | 1629.9 | 1633.058 | -3.158472
yield strength | 167 | 1047.3 | 1042.733 | 4.566724
yield strength | 168 | 1096.5 | 1105.06 | -8.55957
yield strength | 169 | 1615.8 | 1609.292 | 6.50813
yield strength | 170 | 1522.7 | 1531.454 | -8.754102
yield strength | 171 | 1061.1 | 1068.945 | -7.845313
yield strength | 172 | 1426.2 | 1419.191 | 7.009326
yield strength | 173 | 1564 | 1553.878 | 10.12219
yield strength | 174 | 1130.4 | 1131.32 | -0.9195801
yield strength | 175 | 1455.4 | 1464.884 | -9.484033
yield strength | 176 | 1028.7 | 1027.313 | 1.38689
yield strength | 177 | 1521.3 | 1505.198 | 16.10188
yield strength | 178 | 1801.8 | 1781.776 | 20.02388
yield strength | 179 | 1503.4 | 1498.702 | 4.697852
yield strength | 180 | 1350.3 | 1355.939 | -5.638599
yield strength | 181 | 1308 | 1307.844 | 0.1557617
yield strength | 182 | 1357.9 | 1351.635 | 6.265356
yield strength | 183 | 1317 | 1323.461 | -6.461426
yield strength | 184 | 1269 | 1275.5 | -6.500244
yield strength | 185 | 1306.9 | 1296.195 | 10.70457
yield strength | 186 | 1285 | 1289.422 | -4.422485
yield strength | 187 | 1297.5 | 1306.823 | -9.323486
yield strength | 188 | 1344 | 1334.305 | 9.6953125
yield strength | 189 | 1348.6 | 1349.447 | -0.8473877
yield strength | 190 | 1463.3 | 1461.487 | 1.812939
yield strength | 191 | 1276.7 | 1289.708 | -13.00825
yield strength | 192 | 1296 | 1289.731 | 6.268921
yield strength | 193 | 1277.7 | 1289.729 | -12.02852
yield strength | 194 | 1391.2 | 1380.581 | 10.61943
yield strength | 195 | 1312 | 1306.922 | 5.077759
yield strength | 196 | 1276.5 | 1275.484 | 1.015991
yield strength | 197 | 1357.3 | 1366.834 | -9.534106
yield strength | 198 | 1294.9 | 1303.542 | -8.641992
yield strength | 199 | 1155 | 1143.312 | 11.68762
yield strength | 200 | 1153.4 | 1159.592 | -6.191553
yield strength | 201 | 1280.2 | 1286.058 | -5.857983
yield strength | 202 | 1074.9 | 1074.103 | 0.7966064
yield strength | 203 | 1157.5 | 1160.647 | -3.147461
yield strength | 204 | 1280.8 | 1281.8 | -1.000415
yield strength | 205 | 1667.4 | 1671.306 | -3.90603
yield strength | 206 | 1199 | 1197.816 | 1.18359375
yield strength | 207 | 1305.4 | 1300.966 | 4.433936
yield strength | 208 | 1661.2 | 1657.268 | 3.931689
yield strength | 209 | 1474.4 | 1479.066 | -4.665552
yield strength | 210 | 1091.4 | 1099.048 | -7.647607
yield strength | 211 | 1145.8 | 1145.679 | 0.1210449
yield strength | 212 | 1194 | 1197.188 | -3.188477
yield strength | 213 | 1235.9 | 1223.384 | 12.5156
yield strength | 214 | 1221.6 | 1223.62 | -2.019629
yield strength | 215 | 1506.8 | 1502.138 | 4.662305
yield strength | 216 | 1419.4 | 1426.964 | -7.564111
yield strength | 217 | 1224.7 | 1225.365 | -0.6647461
yield strength | 218 | 1173.8 | 1168.816 | 4.983838
yield strength | 219 | 1267.8 | 1258.796 | 9.003857
yield strength | 220 | 1182 | 1188.278 | -6.277954
yield strength | 221 | 1172 | 1176.42 | -4.420288
yield strength | 222 | 1178.9 | 1181.979 | -3.07937
yield strength | 223 | 1163 | 1167.222 | -4.222412
yield strength | 224 | 1175.4 | 1185.008 | -9.608423
yield strength | 225 | 1340.8 | 1316.209 | 24.59053
yield strength | 226 | 1258.8 | 1251.012 | 7.78828125
yield strength | 227 | 1414.5 | 1405.456 | 9.044067
yield strength | 228 | 1167.2 | 1163.878 | 3.321948
yield strength | 229 | 1282.2 | 1277.076 | 5.12395
yield strength | 230 | 1998.6 | 1993.818 | 4.782129
yield strength | 231 | 1188.6 | 1186.139 | 2.46084
yield strength | 232 | 1243 | 1242.06 | 0.9398193
yield strength | 233 | 1150.6 | 1166.49 | -15.88987
yield strength | 234 | 1846.5 | 1849.061 | -2.560546875
yield strength | 235 | 1005.9 | 1008.669 | -2.769128
yield strength | 236 | 1218.8 | 1221.703125 | -2.903125
yield strength | 237 | 1032.1 | 1033.86 | -1.760352
yield strength | 238 | 1010.8 | 1016.053 | -5.252612
yield strength | 239 | 1194 | 1188.194 | 5.805908
yield strength | 240 | 1462.7 | 1469.003 | -6.303174
yield strength | 241 | 1555.8 | 1544.318 | 11.48225
yield strength | 242 | 1207.8 | 1198.167 | 9.632764
yield strength | 243 | 1730.2 | 1738.806 | -8.605664
yield strength | 244 | 1125 | 1131.571 | -6.570679
yield strength | 245 | 2006 | 1991.804 | 14.19604
yield strength | 246 | 2005.5 | 2026.27 | -20.76953125
yield strength | 247 | 1309.1 | 1311.246 | -2.145728
yield strength | 248 | 1087 | 1091.738 | -4.737549
yield strength | 249 | 1475.8 | 1483.356 | -7.556323
yield strength | 250 | 1688.1 | 1687.318 | 0.7816406
yield strength | 251 | 1730.2 | 1727.661 | 2.538501
yield strength | 252 | 1577.8 | 1590.084 | -12.28447
yield strength | 253 | 1798.3 | 1791.11 | 7.190137
yield strength | 254 | 1298.8 | 1297.896 | 0.9044922
yield strength | 255 | 1383.5 | 1388.431 | -4.931274
yield strength | 256 | 1730.2 | 1732.981 | -2.781079
yield strength | 257 | 1404.2 | 1403.431 | 0.769458
yield strength | 258 | 1641.2 | 1654.79 | -13.59016
yield strength | 259 | 1599.4 | 1588.538 | 10.86179
yield strength | 260 | 1683 | 1685.534 | -2.534058
yield strength | 261 | 1716.3 | 1708.058 | 8.241772
yield strength | 262 | 1600 | 1600.307 | -0.307373
yield strength | 263 | 1263.6 | 1255.427 | 8.17312
yield strength | 264 | 1061.7 | 1045.076 | 16.62432
yield strength | 265 | 1169.2 | 1168.793 | 0.4072754
yield strength | 266 | 1036.9 | 1040.24 | -3.339624
yield strength | 267 | 1150.6 | 1151.388 | -0.7879395
yield strength | 268 | 1737.2 | 1732.657 | 4.542529
yield strength | 269 | 1194 | 1195.379 | -1.379395
yield strength | 270 | 1390.4 | 1397.066 | -6.666162
yield strength | 271 | 1471.1 | 1450.633 | 20.4667
yield strength | 272 | 1272.6 | 1279.627 | -7.026709
yield strength | 273 | 1392.4 | 1415.027 | -22.62673
yield strength | 274 | 1874.6 | 1859.401 | 15.19912
yield strength | 275 | 1730.2 | 1726.657 | 3.542651
yield strength | 276 | 1390.4 | 1385.08 | 5.319922
yield strength | 277 | 1230.6 | 1218.795 | 11.80508
yield strength | 278 | 1309.8 | 1312.868 | -3.067798
yield strength | 279 | 1674.6 | 1673.519 | 1.081079
yield strength | 280 | 1243.6 | 1248.029 | -4.429175
yield strength | 281 | 1437.3 | 1436.349 | 0.9508789
yield strength | 282 | 1216.8 | 1215.346 | 1.454175
yield strength | 283 | 1784.5 | 1780.265 | 4.234863
yield strength | 284 | 1324.3 | 1322.04 | 2.259595
yield strength | 285 | 1188.5 | 1190.027 | -1.526733
yield strength | 286 | 1212.6 | 1216.804 | -4.203589
yield strength | 287 | 1819 | 1812.466 | 6.533813
yield strength | 288 | 1340.1 | 1351.402 | -11.30198
yield strength | 289 | 1451.7 | 1451.07 | 0.6296875
yield strength | 290 | 1688.1 | 1683.53 | 4.569727
yield strength | 291 | 1254 | 1244.793 | 9.206665
yield strength | 292 | 1136.9 | 1154.426 | -17.52627
yield strength | 293 | 1681.2 | 1683.71 | -2.510449
yield strength | 294 | 1167.2 | 1173.966 | -6.765942
yield strength | 295 | 1736.3 | 1733.335 | 2.965039
yield strength | 296 | 1723.2 | 1725.41 | -2.210034
yield strength | 297 | 1688.1 | 1686.796 | 1.303857
yield strength | 298 | 1420 | 1407.704 | 12.2959
yield strength | 299 | 1805.2 | 1812.334 | -7.13374
yield strength | 300 | 1304.3 | 1313.843 | -9.542773
yield strength | 301 | 1653.6 | 1643.432 | 10.16848
yield strength | 302 | 1792.2 | 1790.559 | 1.641406
yield strength | 303 | 1564 | 1567.615 | -3.61499
yield strength | 304 | 1021 | 1023.443 | -2.443054
yield strength | 305 | 1681.2 | 1689.429 | -8.228833
yield strength | 306 | 1172 | 1177.665 | -5.665161
yield strength | 307 | 1722.5 | 1713.864 | 8.63562
yield strength | 308 | 1019 | 1025.063 | -6.062622
yield strength | 309 | 1860.3 | 1855.61 | 4.689648
yield strength | 310 | 1812.1 | 1813.512 | -1.412451
yield strength | 311 | 1139.7 | 1139.862 | -0.1623047
tensile strength | 0 | 2473.5 | 2417.043 | 56.45654
tensile strength | 1 | 1929.2 | 1911.637 | 17.5634
tensile strength | 2 | 1871.8 | 1859.602 | 12.19771
tensile strength | 3 | 2514.9 | 2522.903 | -8.002588
tensile strength | 4 | 2315 | 2375.75 | -60.74951
tensile strength | 5 | 1779.5 | 1778.731 | 0.7689209
tensile strength | 6 | 2570 | 2566.368 | 3.631836
tensile strength | 7 | 1795.6 | 1805.706 | -10.10593
tensile strength | 8 | 1419.3 | 1443.012 | -23.71196
tensile strength | 9 | 2008.4 | 2007.613 | 0.7865967
tensile strength | 10 | 2475.8 | 2476.64 | -0.8396484
tensile strength | 11 | 2397.7 | 2454.833 | -57.13301
tensile strength | 12 | 1949.9 | 1948.68 | 1.21958
tensile strength | 13 | 2468.9 | 2443.821 | 25.07896
tensile strength | 14 | 2197.9 | 2139.174 | 58.72568
tensile strength | 15 | 1792.3 | 1816.341 | -24.04131
tensile strength | 16 | 2436.8 | 2434.765 | 2.034619
tensile strength | 17 | 2129 | 2103.93 | 25.07007
tensile strength | 18 | 1751.6 | 1707.038 | 44.56191
tensile strength | 19 | 1453.8 | 1428.162 | 25.63801
tensile strength | 20 | 2570 | 2572.495 | -2.495117
tensile strength | 21 | 2441.3 | 2439.91 | 1.390332
tensile strength | 22 | 2011.9 | 1992.355 | 19.54465
tensile strength | 23 | 2039.4 | 2055.662 | -16.26162
tensile strength | 24 | 1603.4 | 1662.974 | -59.57412
tensile strength | 25 | 1770.7 | 1790.867 | -20.16682
tensile strength | 26 | 1970.6 | 1934.697 | 35.90322
tensile strength | 27 | 1675.6 | 1640.351 | 35.24905
tensile strength | 28 | 2032.6 | 2040.466 | -7.866431
tensile strength | 29 | 2122.1 | 2104.482 | 17.61831
tensile strength | 30 | 2436.8 | 2478.1 | -41.29961
tensile strength | 31 | 2122.1 | 2116.946 | 5.153711
tensile strength | 32 | 2108.3 | 2112.582 | -4.281543
tensile strength | 33 | 1953.3 | 1913.743 | 39.5572
tensile strength | 34 | 1839.4 | 1826.996 | 12.40378
tensile strength | 35 | 1949.8 | 1951.618 | -1.817798
tensile strength | 36 | 1931.2 | 1903.261 | 27.93853
tensile strength | 37 | 1841.4 | 1810.48 | 30.92026
tensile strength | 38 | 1769.8 | 1767.844 | 1.955762
tensile strength | 39 | 1678.6 | 1634.667 | 43.93301
tensile strength | 40 | 2101.5 | 2038.749 | 62.75085
tensile strength | 41 | 2094.6 | 2092.289 | 2.310937
tensile strength | 42 | 2239.3 | 2228.761 | 10.53877
tensile strength | 43 | 1891.1 | 1867.958 | 23.14187
tensile strength | 44 | 2016.5 | 2012.696 | 3.803955
tensile strength | 45 | 1754.6 | 1749.204 | 5.396143
tensile strength | 46 | 1848 | 1850.568 | -2.568237
tensile strength | 47 | 1984.3 | 1969.063 | 15.23738
tensile strength | 48 | 1701.7 | 1755.375 | -53.67463
tensile strength | 49 | 1453.8 | 1473.667 | -19.86699
tensile strength | 50 | 1350.4 | 1325.882 | 24.51841
tensile strength | 51 | 2067 | 2048.077 | 18.92334
tensile strength | 52 | 1741.5 | 1747.168 | -5.66796875
tensile strength | 53 | 1757 | 1842.125 | -85.12524
tensile strength | 54 | 1792.7 | 1861.935 | -69.23457
tensile strength | 55 | 1495.1 | 1490.98 | 4.119653
tensile strength | 56 | 1726.8 | 1671.77 | 55.03022
tensile strength | 57 | 1764.8 | 1746.156 | 18.64412
tensile strength | 58 | 1828.6 | 1837.999 | -9.39939
tensile strength | 59 | 1595.4 | 1636.75 | -41.35037
tensile strength | 60 | 1745.5 | 1695.673 | 49.82666
tensile strength | 61 | 1671.3 | 1676.464 | -5.163623
tensile strength | 62 | 1640.2 | 1677.264 | -37.06392
tensile strength | 63 | 1371.1 | 1352.186 | 18.91372
tensile strength | 64 | 1598.5 | 1713.033 | -114.5331
tensile strength | 65 | 1737.4 | 1725.95 | 11.4498
tensile strength | 66 | 1701.8 | 1724.212 | -22.41204
tensile strength | 67 | 1719.7 | 1765.12 | -45.42
tensile strength | 68 | 1775.6 | 1758.768 | 16.83157
tensile strength | 69 | 1939.6 | 1971.735 | -32.13511
tensile strength | 70 | 2149.7 | 2131.064 | 18.63555
tensile strength | 71 | 1738.3 | 1742.994 | -4.694385
tensile strength | 72 | 1612.3 | 1687.764 | -75.46404
tensile strength | 73 | 2135.9 | 2134.323 | 1.576758
tensile strength | 74 | 1736.9 | 1741.192 | -4.292139
tensile strength | 75 | 1738.3 | 1770.187 | -31.88677
tensile strength | 76 | 1773.6 | 1775.476 | -1.87583
tensile strength | 77 | 1940.7 | 1886.209 | 54.49138
tensile strength | 78 | 1826.1 | 1821.463 | 4.636743
tensile strength | 79 | 1820.7 | 1841.434 | -20.73445
tensile strength | 80 | 1768.7 | 1827.892 | -59.19221
tensile strength | 81 | 1331.5 | 1364.17 | -32.67004
tensile strength | 82 | 1329.8 | 1302.881 | 26.91902
tensile strength | 83 | 1856.2 | 1803.721 | 52.4793
tensile strength | 84 | 1800.2 | 1789.928 | 10.27166
tensile strength | 85 | 2232.4 | 2146.344 | 86.05576
tensile strength | 86 | 1817.2 | 1782.966 | 34.23394
tensile strength | 87 | 1789.4 | 1746.218 | 43.18247
tensile strength | 88 | 1700.3 | 1669.132 | 31.16755
tensile strength | 89 | 1198.9 | 1213.05 | -14.14956
tensile strength | 90 | 1610.8 | 1648.255 | -37.45549
tensile strength | 91 | 1727.5 | 1724.214 | 3.286255
tensile strength | 92 | 1772.2 | 1795.988 | -23.78779
tensile strength | 93 | 1639.8 | 1646.944 | -7.144214
tensile strength | 94 | 1759.4 | 1760.598 | -1.197534
tensile strength | 95 | 1281.5 | 1326.52 | -45.02002
tensile strength | 96 | 1741.8 | 1725.924 | 15.87617
tensile strength | 97 | 1998.1 | 1982.9 | 15.20046
tensile strength | 98 | 1767.4 | 1760.017 | 7.383154
tensile strength | 99 | 1809.9 | 1784.01 | 25.89011
tensile strength | 100 | 1378 | 1455.459 | -77.45947
tensile strength | 101 | 1732.4 | 1724.781 | 7.618506
tensile strength | 102 | 1809.3 | 1744.081 | 65.21943
tensile strength | 103 | 1727.5 | 1781.942 | -54.44189
tensile strength | 104 | 1774.1 | 1752.863 | 21.23708
tensile strength | 105 | 1429.7 | 1412.914 | 16.78618
tensile strength | 106 | 1272.2 | 1281.554 | -9.354443
tensile strength | 107 | 2404.6 | 2254.033 | 150.5666
tensile strength | 108 | 1770.2 | 1750.161 | 20.03911
tensile strength | 109 | 1894.8 | 1869.319 | 25.48079
tensile strength | 110 | 1176.2 | 1255.21 | -79.00984
tensile strength | 111 | 1818.8 | 1791.462 | 27.33821
tensile strength | 112 | 1478 | 1414.81 | 63.19006
tensile strength | 113 | 1347 | 1358.308 | -11.30774
tensile strength | 114 | 1212.6 | 1201.438 | 11.16189
tensile strength | 115 | 1374.2 | 1376.117 | -1.916577
tensile strength | 116 | 1730.5 | 1743.028 | -12.52832
tensile strength | 117 | 1640.2 | 1668.884 | -28.68403
tensile strength | 118 | 1521.4 | 1568.585 | -47.18484
tensile strength | 119 | 1719.1 | 1627.255 | 91.84536
tensile strength | 120 | 1178.2 | 1193.708 | -15.50752
tensile strength | 121 | 1721.7 | 1754.081 | -32.3813
tensile strength | 122 | 1798.3 | 1887.739 | -89.43938
tensile strength | 123 | 1226.4 | 1207.044 | 19.35569
tensile strength | 124 | 1178.2 | 1174.749 | 3.45061
tensile strength | 125 | 1925.8 | 1901.696 | 24.10371
tensile strength | 126 | 1970 | 1954.597 | 15.40271
tensile strength | 127 | 1198.9 | 1353.154 | -154.2538
tensile strength | 128 | 1688.1 | 1694.264 | -6.16355
tensile strength | 129 | 1668.7 | 1681.286 | -12.58552
tensile strength | 130 | 1954.6 | 1971.73 | -17.13046875
tensile strength | 131 | 1164.4 | 1197.833 | -33.43289
tensile strength | 132 | 1281.5 | 1245.337 | 36.16321
tensile strength | 133 | 1650.9 | 1672.703 | -21.80288
tensile strength | 134 | 1925.4 | 1962.06 | -36.65994
tensile strength | 135 | 1991.2 | 1937.672 | 53.52837
tensile strength | 136 | 1933.4 | 1973.65 | -40.25015
tensile strength | 137 | 1945.8 | 1977.615 | -31.81475
tensile strength | 138 | 2010.8 | 1987.156 | 23.64412
tensile strength | 139 | 1617 | 1570.895 | 46.10474
tensile strength | 140 | 1991.9 | 1944.062 | 47.83762
tensile strength | 141 | 2022.2 | 1984.976 | 37.22356
tensile strength | 142 | 1801.8 | 1775.115 | 26.68489
tensile strength | 143 | 1109.3 | 1157.375 | -48.07488
tensile strength | 144 | 1635 | 1623.238 | 11.76208
tensile strength | 145 | 1447.6 | 1491.18 | -43.58005
tensile strength | 146 | 1229.8 | 1263.212 | -33.41167
tensile strength | 147 | 1205.8 | 1181.903 | 23.89692
tensile strength | 148 | 1381.9 | 1408.255 | -26.35476
tensile strength | 149 | 1164.4 | 1199.258 | -34.85818
tensile strength | 150 | 1178.2 | 1158.996 | 19.20427
tensile strength | 151 | 1260.9 | 1297.298 | -36.39773
tensile strength | 152 | 1674 | 1721.735 | -47.73511
tensile strength | 153 | 1157.5 | 1143.269 | 14.23059
tensile strength | 154 | 1839.6 | 1852.579 | -12.97886
tensile strength | 155 | 1288.4 | 1314.011 | -25.61135
tensile strength | 156 | 1663.9 | 1703.028 | -39.12795
tensile strength | 157 | 1555.4 | 1540.471 | 14.92881
tensile strength | 158 | 1536.5 | 1503.909 | 32.59082
tensile strength | 159 | 1949.9 | 1927.103 | 22.79746
tensile strength | 160 | 1247.1 | 1278.623 | -31.52305
tensile strength | 161 | 1324.4 | 1329.147 | -4.747339
tensile strength | 162 | 1812.1 | 1833.173 | -21.0731
tensile strength | 163 | 1286.6 | 1281.918 | 4.681543
tensile strength | 164 | 1566.2 | 1600.18 | -33.9796875
tensile strength | 165 | 1729.6 | 1697.936 | 31.66396
tensile strength | 166 | 1760.8 | 1746.222 | 14.57759
tensile strength | 167 | 1178.2 | 1113.168 | 65.03179
tensile strength | 168 | 1492.3 | 1508.152 | -15.85222
tensile strength | 169 | 1960.2 | 1948.585 | 11.61516
tensile strength | 170 | 2024 | 1952.815 | 71.18542
tensile strength | 171 | 1198.9 | 1217.384 | -18.48416
tensile strength | 172 | 1800.6 | 1802.871 | -2.270605
tensile strength | 173 | 1939.6 | 1909.133 | 30.46658
tensile strength | 174 | 1350.6 | 1340.325 | 10.27468
tensile strength | 175 | 1567.7 | 1585.796 | -18.09565
tensile strength | 176 | 1315.2 | 1324.849 | -9.649365
tensile strength | 177 | 1572.3 | 1540.882 | 31.41768
tensile strength | 178 | 1915.4 | 1730.602 | 184.7984375
tensile strength | 179 | 1642.2 | 1599.485 | 42.71477
tensile strength | 180 | 1413.2 | 1408.553 | 4.646655
tensile strength | 181 | 1431.4 | 1390.806 | 40.59373
tensile strength | 182 | 1408.6 | 1407.441 | 1.158838
tensile strength | 183 | 1526.5 | 1477.833 | 48.66736
tensile strength | 184 | 1325.2 | 1361.032 | -35.83162
tensile strength | 185 | 1336.4 | 1333.596 | 2.804419
tensile strength | 186 | 1311.3 | 1351.523 | -40.22258
tensile strength | 187 | 1343.3 | 1417.572 | -74.27202
tensile strength | 188 | 1511 | 1425.316 | 85.68445
tensile strength | 189 | 1440.6 | 1419.267 | 21.33267
tensile strength | 190 | 1574.7 | 1570.926 | 3.774463
tensile strength | 191 | 1334 | 1375.58 | -41.5802
tensile strength | 192 | 1355.3 | 1390.261 | -34.96099
tensile strength | 193 | 1308.8 | 1359.684 | -50.8842
tensile strength | 194 | 1426 | 1396.771 | 29.22925
tensile strength | 195 | 1344.4 | 1362.533 | -18.13333
tensile strength | 196 | 1463.8 | 1391.183 | 72.61714
tensile strength | 197 | 1777.6 | 1807.879 | -30.27878
tensile strength | 198 | 1352.1 | 1363.359 | -11.25852
tensile strength | 199 | 1409.1 | 1355.498 | 53.60183
tensile strength | 200 | 1359.8 | 1353.046 | 6.754102
tensile strength | 201 | 1343.8 | 1353.228 | -9.428271
tensile strength | 202 | 1342.9 | 1324.537 | 18.36277
tensile strength | 203 | 1187.8 | 1226.316 | -38.51640625
tensile strength | 204 | 1340.1 | 1347.073 | -6.972998
tensile strength | 205 | 2122.1 | 2115.081 | 7.019434
tensile strength | 206 | 1266.5 | 1276.269 | -9.769043
tensile strength | 207 | 1361.8 | 1350.286 | 11.51448
tensile strength | 208 | 1888.4 | 1870.362 | 18.03831
tensile strength | 209 | 1529.6 | 1520.363 | 9.236963
tensile strength | 210 | 1140.3 | 1187.95 | -47.65032
tensile strength | 211 | 1196.1 | 1192.169 | 3.930811
tensile strength | 212 | 1235.4 | 1235.218 | 0.1824707
tensile strength | 213 | 1520 | 1428.908 | 91.09216
tensile strength | 214 | 1282.9 | 1262.851 | 20.04905
tensile strength | 215 | 1546.8 | 1525.781 | 21.01936
tensile strength | 216 | 1481.4 | 1520.132 | -38.7322
tensile strength | 217 | 1241.2 | 1249.993 | -8.793286
tensile strength | 218 | 1232 | 1239.742 | -7.741821
tensile strength | 219 | 1285 | 1258.854 | 26.14575
tensile strength | 220 | 1254.5 | 1289.969 | -35.46851
tensile strength | 221 | 1213.3 | 1234.801 | -21.50139
tensile strength | 222 | 1234.4 | 1234.483 | -0.08327637
tensile strength | 223 | 1219.6 | 1233.254 | -13.65354
tensile strength | 224 | 1224.4 | 1244.01 | -19.61013
tensile strength | 225 | 1353.2 | 1267.514 | 85.68572
tensile strength | 226 | 1289.1 | 1264.28 | 24.82021
tensile strength | 227 | 1465.5 | 1421.684 | 43.81555
tensile strength | 228 | 1207.8 | 1209.573 | -1.773364
tensile strength | 229 | 1344.2 | 1302.261 | 41.93926
tensile strength | 230 | 2088.4 | 2079.486 | 8.913672
tensile strength | 231 | 1236.4 | 1226.205 | 10.19504
tensile strength | 232 | 1292.6 | 1270.91 | 21.69009
tensile strength | 233 | 1202.6 | 1230.454 | -27.85422
tensile strength | 234 | 2177.2 | 2122.866 | 54.33403
tensile strength | 235 | 1033.5 | 1088.111 | -54.6106
tensile strength | 236 | 1260.2 | 1254.617 | 5.58269
tensile strength | 237 | 1063.1 | 1099.748 | -36.64805
tensile strength | 238 | 1041.1 | 1084.518 | -43.41758
tensile strength | 239 | 1259 | 1271.349 | -12.34888
tensile strength | 240 | 1533 | 1501.532 | 31.46802
tensile strength | 241 | 1598.5 | 1516.998 | 81.50195
tensile strength | 242 | 1223.7 | 1219.596 | 4.104175
tensile strength | 243 | 1819.5 | 1820.784 | -1.283569
tensile strength | 244 | 1217.5 | 1208.353 | 9.146606
tensile strength | 245 | 2130 | 2105.383 | 24.61743
tensile strength | 246 | 2129.5 | 2129.945 | -0.4453125
tensile strength | 247 | 1374.6 | 1441.105 | -66.50522
tensile strength | 248 | 1130.2 | 1184.128 | -53.92756
tensile strength | 249 | 1529.6 | 1501.868 | 27.73245
tensile strength | 250 | 1750.1 | 1759.72 | -9.620215
tensile strength | 251 | 1771.4 | 1750.249 | 21.15146
tensile strength | 252 | 1943 | 2049.928 | -106.9277
tensile strength | 253 | 2135.9 | 2115.782 | 20.11802
tensile strength | 254 | 1343.6 | 1407.236 | -63.63584
tensile strength | 255 | 1424.9 | 1412.06 | 12.84006
tensile strength | 256 | 1943.5 | 1923.634 | 19.86584
tensile strength | 257 | 1429 | 1447.899 | -18.89856
tensile strength | 258 | 1709.9 | 1740.671 | -30.77053
tensile strength | 259 | 1670.1 | 1648.815 | 21.28506
tensile strength | 260 | 1990 | 1962.686 | 27.31396
tensile strength | 261 | 1833.4 | 1808.489 | 24.91062
tensile strength | 262 | 1650 | 1670.697 | -20.6969
tensile strength | 263 | 1279.5 | 1241.059 | 38.44140625
tensile strength | 264 | 1079 | 1086.557 | -7.557495
tensile strength | 265 | 1181.6 | 1223.932 | -42.33176
tensile strength | 266 | 1054.9 | 1071.156 | -16.25601
tensile strength | 267 | 1168.5 | 1196.365 | -27.86548
tensile strength | 268 | 1840.3 | 1791.355 | 48.94539
tensile strength | 269 | 1223.7 | 1247.761 | -24.06123
tensile strength | 270 | 1413.8 | 1433.444 | -19.64385
tensile strength | 271 | 1522.7 | 1402.568 | 120.1316
tensile strength | 272 | 1318.1 | 1339.62 | -21.51963
tensile strength | 273 | 1640.4 | 1750.98 | -110.5803
tensile strength | 274 | 1971.2 | 1890.463 | 80.73735
tensile strength | 275 | 1854.2 | 1857.513 | -3.313062
tensile strength | 276 | 1413.8 | 1380.434 | 33.36567
tensile strength | 277 | 1262.2 | 1246.258 | 15.94182
tensile strength | 278 | 1345.6 | 1328.987 | 16.61343
tensile strength | 279 | 1778.3 | 1821.198 | -42.89751
tensile strength | 280 | 1267.1 | 1278.407 | -11.3071
tensile strength | 281 | 1459.3 | 1442.223 | 17.07686
tensile strength | 282 | 1249.8 | 1264.088 | -14.28789
tensile strength | 283 | 2129 | 2121.056 | 7.944336
tensile strength | 284 | 1351.8 | 1332.222 | 19.57844
tensile strength | 285 | 1223 | 1225.056 | -2.055786
tensile strength | 286 | 1244.3 | 1247.746 | -3.445728
tensile strength | 287 | 2135.9 | 2113.307 | 22.59287
tensile strength | 288 | 1998.1 | 1999.819 | -1.718726
tensile strength | 289 | 1494.4 | 1491.228 | 3.172339
tensile strength | 290 | 2039.4 | 2039.901 | -0.5013672
tensile strength | 291 | 1286.4 | 1269.301 | 17.09934
tensile strength | 292 | 1192 | 1297.428 | -105.4285
tensile strength | 293 | 2032.6 | 2045.868 | -13.2678
tensile strength | 294 | 1220.9 | 1252.262 | -31.36196
tensile strength | 295 | 2039.4 | 2043.802 | -4.402002
tensile strength | 296 | 1847.2 | 1849.487 | -2.287061
tensile strength | 297 | 1998.1 | 2025.334 | -27.23435
tensile strength | 298 | 1455.9 | 1438.721 | 17.17905
tensile strength | 299 | 2101.5 | 2110.329 | -8.829102
tensile strength | 300 | 1338.7 | 1359.527 | -20.82698
tensile strength | 301 | 1963.7 | 1984.849 | -21.14912
tensile strength | 302 | 1916.2 | 1882.492 | 33.70769
tensile strength | 303 | 1887.9 | 1879.642 | 8.257788
tensile strength | 304 | 1128.8 | 1173.072 | -44.2719
tensile strength | 305 | 1984.3 | 1998.648 | -14.34758
tensile strength | 306 | 1198.2 | 1222.095 | -23.89509
tensile strength | 307 | 1998.1 | 1976.797 | 21.30337
tensile strength | 308 | 1019 | 1074.742 | -55.74182
tensile strength | 309 | 2156.6 | 2130.477 | 26.12319
tensile strength | 310 | 2087.7 | 2043.544 | 44.1563
tensile strength | 311 | 1236.3 | 1299.972 | -63.6718
elongation | 0 | 7 | 8.039204 | -1.039204
elongation | 1 | 8 | 11.1775 | -3.177503
elongation | 3 | 9 | 8.844448 | 0.1555521
elongation | 4 | 8.5 | 8.26091 | 0.23909
elongation | 5 | 19.7 | 17.14692 | 2.55308
elongation | 6 | 3.7 | 6.959945 | -3.259945
elongation | 7 | 2 | 8.081055 | -6.081055
elongation | 8 | 10 | 15.08275 | -5.082754
elongation | 9 | 11.5 | 11.30922 | 0.1907837
elongation | 10 | 7.7 | 8.23927 | -0.5392705
elongation | 11 | 9.3 | 8.622889 | 0.6771112
elongation | 12 | 12 | 12.28695 | -0.2869532
elongation | 13 | 8.3 | 9.356724 | -1.056724
elongation | 14 | 4 | 7.60764 | -3.60764
elongation | 15 | 20.8 | 16.78691 | 4.01309
elongation | 16 | 9.7 | 10.47567 | -0.7756657
elongation | 17 | 4 | 9.445816 | -5.445816
elongation | 18 | 10.3 | 13.2305 | -2.930499
elongation | 19 | 18 | 15.75324 | 2.246765
elongation | 20 | 7.7 | 10.34761 | -2.647613
elongation | 21 | 8.7 | 9.290305 | -0.590305
elongation | 22 | 11.5 | 11.86048 | -0.3604756
elongation | 23 | 12 | 10.69311 | 1.306892
elongation | 24 | 21.8 | 18.14131 | 3.658693
elongation | 25 | 17.8 | 16.90475 | 0.895246
elongation | 26 | 11.5 | 12.022 | -0.5219985
elongation | 27 | 13.6 | 14.44421 | -0.8442118
elongation | 28 | 4 | 8.206824 | -4.206824
elongation | 29 | 12 | 10.7962 | 1.203803
elongation | 30 | 9.3 | 9.004252 | 0.2957478
elongation | 31 | 12 | 11.19184 | 0.8081575
elongation | 32 | 12 | 11.28172 | 0.7182777
elongation | 33 | 11 | 12.22642 | -1.226421
elongation | 34 | 19 | 17.11357 | 1.886427
elongation | 35 | 12.5 | 12.65243 | -0.152427
elongation | 36 | 13.4 | 11.40421 | 1.995795
elongation | 37 | 13.8 | 13.57576 | 0.2242357
elongation | 38 | 19.1 | 16.80859 | 2.291415
elongation | 39 | 5.8 | 11.16333 | -5.363329
elongation | 40 | 6 | 9.646194 | -3.646194
elongation | 41 | 11 | 10.53407 | 0.4659274
elongation | 42 | 8.5 | 11.58707 | -3.087073
elongation | 43 | 11 | 11.044 | -0.04400497
elongation | 44 | 13.3 | 11.70297 | 1.597032
elongation | 45 | 18.5 | 17.35988 | 1.140118
elongation | 46 | 13.4 | 11.60851 | 1.791489
elongation | 47 | 16 | 13.09767 | 2.902331
elongation | 48 | 10.6 | 11.99451 | -1.394508
elongation | 49 | 20 | 19.37475 | 0.6252499
elongation | 50 | 17 | 15.93413 | 1.065873
elongation | 51 | 12 | 11.28561 | 0.7143914
elongation | 52 | 17.9 | 17.30598 | 0.5940232
elongation | 53 | 14.3 | 14.62233 | -0.3223317
elongation | 54 | 14.1 | 13.23733 | 0.8626711
elongation | 55 | 19 | 19.11194 | -0.1119419
elongation | 56 | 10.8 | 13.05118 | -2.251177
elongation | 57 | 18.5 | 17.02922 | 1.470776
elongation | 59 | 13.4 | 12.58586 | 0.814139
elongation | 60 | 18.5 | 15.67101 | 2.82899
elongation | 62 | 11.4 | 13.93131 | -2.531314
elongation | 63 | 22 | 18.61351 | 3.38649
elongation | 64 | 14 | 12.81014 | 1.189862
elongation | 65 | 18.1 | 17.21935 | 0.8806535
elongation | 66 | 17 | 16.11157 | 0.8884279
elongation | 67 | 18.5 | 16.81937 | 1.680633
elongation | 68 | 15.3 | 16.8732 | -1.573197
elongation | 69 | 12.5 | 11.27939 | 1.220613
elongation | 70 | 10 | 8.86385 | 1.13615
elongation | 71 | 16.9 | 16.90148 | -0.001483735
elongation | 72 | 14 | 13.13128 | 0.8687166
elongation | 73 | 10 | 9.121698 | 0.8783024
elongation | 74 | 17.8 | 17.04737 | 0.7526286
elongation | 75 | 19.3 | 17.09768 | 2.202324
elongation | 76 | 16.2 | 16.57662 | -0.3766224
elongation | 77 | 14.3 | 14.86878 | -0.5687799
elongation | 78 | 11 | 14.97 | -3.970002
elongation | 80 | 6.5 | 11.59189 | -5.091891
elongation | 81 | 15.8 | 14.36215 | 1.437853
elongation | 82 | 17 | 15.50568 | 1.494322
elongation | 84 | 16.8 | 16.04581 | 0.7541949
elongation | 87 | 16.2 | 16.92799 | -0.7279873
elongation | 88 | 14.6 | 14.20046 | 0.3995374
elongation | 89 | 6 | 12.88012 | -6.88012
elongation | 90 | 17.7 | 16.64302 | 1.05698
elongation | 91 | 17.3 | 16.90002 | 0.3999769
elongation | 92 | 12.5 | 16.35747 | -3.85747
elongation | 93 | 13 | 11.07157 | 1.928429
elongation | 94 | 15.9 | 16.53682 | -0.6368238
elongation | 95 | 16 | 15.88291 | 0.1170861
elongation | 96 | 17.6 | 16.80099 | 0.7990119
elongation | 97 | 14.7 | 14.64988 | 0.05011511
elongation | 98 | 17.7 | 16.6337 | 1.066296
elongation | 99 | 7.3 | 14.8522 | -7.552201
elongation | 100 | 24 | 16.98468 | 7.015316
elongation | 101 | 17.7 | 16.90645 | 0.7935541
elongation | 102 | 18 | 16.94048 | 1.059518
elongation | 103 | 9.6 | 13.03624 | -3.436238
elongation | 104 | 16.8 | 16.62234 | 0.177659
elongation | 105 | 19.3 | 17.61383 | 1.686167
elongation | 106 | 14.8 | 14.52414 | 0.2758562
elongation | 107 | 8 | 13.72582 | -5.725823
elongation | 108 | 13.6 | 16.46891 | -2.868905
elongation | 109 | 14 | 12.86497 | 1.135035
elongation | 110 | 16.5 | 14.26542 | 2.234584
elongation | 111 | 16.5 | 16.56134 | -0.06133969
elongation | 114 | 14 | 15.36311 | -1.363106
elongation | 115 | 9.9 | 13.75133 | -3.851328
elongation | 116 | 15.6 | 16.7169 | -1.116903
elongation | 117 | 18.6 | 16.65072 | 1.949278
elongation | 118 | 13.8 | 14.65947 | -0.8594674
elongation | 119 | 10.2 | 14.66914 | -4.469143
elongation | 120 | 12 | 15.18894 | -3.188942
elongation | 121 | 18.1 | 15.42615 | 2.673848
elongation | 122 | 16 | 15.00723 | 0.9927747
elongation | 123 | 21 | 18.19411 | 2.805894
elongation | 124 | 14 | 16.42987 | -2.429867
elongation | 125 | 15.5 | 15.04272 | 0.4572766
elongation | 126 | 12.2 | 14.48779 | -2.287786
elongation | 127 | 13 | 14.58077 | -1.580766
elongation | 128 | 10 | 14.21505 | -4.215054
elongation | 129 | 17.8 | 16.52907 | 1.270934
elongation | 130 | 15.6 | 15.09866 | 0.5013379
elongation | 131 | 35 | 20.79668 | 14.20332
elongation | 132 | 18 | 16.91259 | 1.087407
elongation | 133 | 12 | 11.41393 | 0.5860705
elongation | 134 | 16.8 | 15.13676 | 1.663237
elongation | 135 | 15 | 14.93509 | 0.06491381
elongation | 136 | 15.6 | 15.08643 | 0.5135653
elongation | 137 | 14.8 | 15.02182 | -0.221818
elongation | 138 | 15.9 | 14.79646 | 1.103543
elongation | 139 | 5 | 9.718074 | -4.718074
elongation | 140 | 13.4 | 14.89544 | -1.495439
elongation | 141 | 14.4 | 15.00164 | -0.6016353
elongation | 142 | 9.7 | 10.26435 | -0.5643461
elongation | 143 | 28 | 20.56928 | 7.430724
elongation | 144 | 9.8 | 12.13466 | -2.334661
elongation | 145 | 9 | 11.35289 | -2.352893
elongation | 146 | 24.5 | 21.69718 | 2.802819
elongation | 147 | 22.5 | 21.42852 | 1.071477
elongation | 148 | 12.9 | 15.9052 | -3.005202
elongation | 149 | 22 | 20.29172 | 1.708276
elongation | 150 | 18 | 19.77854 | -1.77854
elongation | 151 | 24 | 20.18453 | 3.815466
elongation | 152 | 12.5 | 11.88723 | 0.6127722
elongation | 153 | 15 | 19.5927 | -4.592703
elongation | 154 | 11 | 13.25516 | -2.255157
elongation | 155 | 33 | 20.57585 | 12.42415
elongation | 156 | 14.4 | 14.89574 | -0.4957363
elongation | 157 | 6.5 | 10.04934 | -3.549337
elongation | 158 | 11 | 11.46206 | -0.4620566
elongation | 159 | 2 | 8.332261 | -6.332261
elongation | 160 | 23 | 20.9548 | 2.045198
elongation | 161 | 12 | 13.90079 | -1.900791
elongation | 162 | 13 | 14.37509 | -1.375088
elongation | 163 | 20.2 | 16.55201 | 3.647994
elongation | 164 | 14.7 | 12.47454 | 2.225464
elongation | 165 | 14.5 | 14.89847 | -0.3984736
elongation | 166 | 14.5 | 14.86889 | -0.3688875
elongation | 167 | 18 | 20.76619 | -2.76619
elongation | 168 | 14.5 | 13.48044 | 1.019562
elongation | 169 | 15.5 | 15.11396 | 0.3860392
elongation | 170 | 14.4 | 14.79053 | -0.3905276
elongation | 171 | 23 | 20.14664 | 2.853365
elongation | 172 | 16 | 14.89155 | 1.108449
elongation | 173 | 16 | 14.88499 | 1.115007
elongation | 174 | 30.5 | 18.35109 | 12.14891
elongation | 175 | 16.7 | 15.27694 | 1.42306
elongation | 176 | 18 | 17.46722 | 0.5327815
elongation | 177 | 13.5 | 13.57801 | -0.07800539
elongation | 178 | 4 | 10.59518 | -6.595184
elongation | 179 | 16 | 15.242 | 0.7579987
elongation | 180 | 18.2 | 16.68392 | 1.516075
elongation | 181 | 14.3 | 16.30281 | -2.002809
elongation | 182 | 16.8 | 16.61585 | 0.1841499
elongation | 183 | 18.1 | 16.61188 | 1.488122
elongation | 184 | 16.2 | 16.58706 | -0.3870604
elongation | 185 | 15.9 | 16.43884 | -0.5388428
elongation | 186 | 16 | 16.30417 | -0.3041666
elongation | 187 | 15.5 | 16.32933 | -0.8293266
elongation | 188 | 17.8 | 16.64188 | 1.15812
elongation | 189 | 17.3 | 16.68164 | 0.6183558
elongation | 190 | 15.4 | 15.21402 | 0.1859843
elongation | 191 | 18.3 | 16.60318 | 1.696822
elongation | 192 | 18.2 | 16.67385 | 1.526151
elongation | 193 | 16.1 | 16.54695 | -0.4469479
elongation | 194 | 16.6 | 16.66643 | -0.06643453
elongation | 195 | 14.6 | 16.24082 | -1.640818
elongation | 196 | 18.6 | 16.67997 | 1.920029
elongation | 197 | 11 | 13.53919 | -2.539189
elongation | 198 | 18.2 | 16.67951 | 1.520491
elongation | 199 | 14 | 14.94675 | -0.9467527
elongation | 200 | 17.2 | 17.79607 | -0.5960727
elongation | 201 | 18.4 | 16.64226 | 1.757742
elongation | 202 | 17.9 | 17.70235 | 0.1976484
elongation | 203 | 16.5 | 16.63019 | -0.1301887
elongation | 204 | 16.1 | 16.57073 | -0.4707261
elongation | 205 | 4 | 4.656947 | -0.6569473
elongation | 206 | 10.3 | 12.24511 | -1.94511
elongation | 207 | 18.2 | 16.64041 | 1.559593
elongation | 208 | 6 | 7.981299 | -1.981299
elongation | 209 | 13.5 | 12.40658 | 1.093423
elongation | 210 | 22 | 17.15006 | 4.849943
elongation | 211 | 18 | 16.61655 | 1.383448
elongation | 212 | 17 | 16.77039 | 0.2296144
elongation | 213 | 15.6 | 13.89479 | 1.705209
elongation | 214 | 17.5 | 16.64354 | 0.8564612
elongation | 215 | 14 | 16.16791 | -2.167914
elongation | 216 | 14 | 12.72217 | 1.277831
elongation | 217 | 15.5 | 16.50276 | -1.002763
elongation | 218 | 18 | 16.72484 | 1.275164
elongation | 219 | 15 | 16.45919 | -1.459187
elongation | 220 | 10.1 | 15.87611 | -5.776106
elongation | 221 | 18 | 16.72483 | 1.27517
elongation | 222 | 18.5 | 16.77191 | 1.728095
elongation | 223 | 17.5 | 16.74521 | 0.7547897
elongation | 224 | 19 | 16.76423 | 2.235766
elongation | 225 | 13 | 16.39807 | -3.398066
elongation | 226 | 15 | 16.63984 | -1.639837
elongation | 227 | 15 | 16.198 | -1.198004
elongation | 228 | 16.5 | 16.62984 | -0.1298367
elongation | 229 | 16 | 16.59908 | -0.5990827
elongation | 230 | 10 | 9.240573 | 0.7594269
elongation | 231 | 16.5 | 16.70277 | -0.2027748
elongation | 232 | 16 | 16.6362 | -0.6362024
elongation | 233 | 17 | 16.63841 | 0.3615948
elongation | 234 | 6 | 6.570164 | -0.5701641
elongation | 235 | 21 | 17.07654 | 3.92346
elongation | 236 | 18 | 16.63292 | 1.367077
elongation | 237 | 20 | 17.0366 | 2.963395
elongation | 238 | 19 | 16.91043 | 2.089569
elongation | 239 | 10.8 | 12.28846 | -1.488456
elongation | 240 | 12 | 15.49257 | -3.492573
elongation | 241 | 12 | 15.70794 | -3.707936
elongation | 242 | 16 | 16.5173 | -0.5172992
elongation | 243 | 10 | 10.25456 | -0.254559
elongation | 244 | 15.4 | 13.75496 | 1.64504
elongation | 245 | 5 | 6.653842 | -1.653842
elongation | 246 | 5 | 6.519609 | -1.519609
elongation | 247 | 16 | 13.62307 | 2.376926
elongation | 248 | 15.4 | 16.16793 | -0.7679302
elongation | 249 | 16 | 16.08612 | -0.08611788
elongation | 250 | 12 | 11.5473 | 0.4527039
elongation | 251 | 8 | 10.20484 | -2.204845
elongation | 252 | 3 | 4.477769 | -1.477769
elongation | 253 | 6 | 4.491519 | 1.508481
elongation | 254 | 15 | 13.28541 | 1.714594
elongation | 255 | 15 | 16.08479 | -1.084795
elongation | 256 | 6 | 8.1415 | -2.1415
elongation | 257 | 15 | 15.88727 | -0.8872693
elongation | 258 | 10.7 | 10.52424 | 0.1757608
elongation | 259 | 12.5 | 10.90437 | 1.595626
elongation | 260 | 14 | 12.65818 | 1.341821
elongation | 261 | 13 | 11.48832 | 1.511677
elongation | 262 | 8 | 8.644593 | -0.644593
elongation | 263 | 16 | 16.29518 | -0.2951842
elongation | 264 | 18 | 16.81758 | 1.182421
elongation | 265 | 18 | 16.24752 | 1.752485
elongation | 266 | 19 | 16.81676 | 2.183243
elongation | 267 | 17 | 16.3267 | 0.6732975
elongation | 268 | 9 | 9.887755 | -0.8877548
elongation | 269 | 15 | 16.0879 | -1.087899
elongation | 270 | 15 | 15.79342 | -0.7934197
elongation | 271 | 12 | 11.91725 | 0.0827538
elongation | 272 | 17.5 | 16.18428 | 1.315717
elongation | 273 | 12 | 9.983795 | 2.016205
elongation | 274 | 10 | 10.21799 | -0.2179899
elongation | 275 | 10 | 8.943453 | 1.056547
elongation | 276 | 15 | 15.9782 | -0.9781969
elongation | 277 | 16 | 16.23254 | -0.2325421
elongation | 278 | 15 | 16.10849 | -1.108493
elongation | 279 | 9 | 8.768017 | 0.2319832
elongation | 280 | 17 | 16.23424 | 0.7657604
elongation | 281 | 16 | 15.81867 | 0.181332
elongation | 282 | 17 | 16.21361 | 0.786392
elongation | 283 | 5 | 4.627984 | 0.3720161
elongation | 284 | 16 | 16.13535 | -0.1353473
elongation | 285 | 18 | 14.23604 | 3.763964
elongation | 286 | 18 | 16.2421 | 1.757898
elongation | 287 | 6 | 6.23195 | -0.2319505
elongation | 288 | 10 | 6.974028 | 3.025972
elongation | 289 | 16 | 15.87796 | 0.1220404
elongation | 290 | 6 | 6.601322 | -0.6013216
elongation | 291 | 16 | 16.1038 | -0.1038038
elongation | 292 | 8 | 11.35964 | -3.359641
elongation | 293 | 2 | 6.148547 | -4.148547
elongation | 294 | 17.5 | 15.66285 | 1.837151
elongation | 295 | 6 | 5.945857 | 0.05414259
elongation | 296 | 10 | 9.501349 | 0.4986513
elongation | 297 | 8 | 6.450303 | 1.549697
elongation | 298 | 12 | 15.39134 | -3.391336
elongation | 299 | 4 | 4.934114 | -0.9341142
elongation | 300 | 14 | 15.55718 | -1.557181
elongation | 301 | 6 | 6.52464 | -0.5246402
elongation | 302 | 4 | 8.058031 | -4.058031
elongation | 303 | 8 | 6.834273 | 1.165727
elongation | 304 | 23.6 | 17.41332 | 6.186678
elongation | 305 | 8 | 7.526058 | 0.4739415
elongation | 306 | 16 | 16.06879 | -0.06879257
elongation | 307 | 5 | 6.419011 | -1.419011
elongation | 308 | 19 | 16.73062 | 2.269377
elongation | 309 | 3 | 5.055105 | -2.055105
elongation | 310 | 2 | 4.608299 | -2.608299
elongation | 311 | 15.4 | 13.69007 | 1.709926

## Analysis_Metadata
Target | Rows_Explained | Feature_Set | Number_of_Features | SHAP_Method | Background_Size | Model_Fitted_On
yield strength | 312 | Raw_13 | 13 | Permutation | 30 | All usable rows; explanation only
tensile strength | 312 | Raw_13 | 13 | Permutation | 30 | All usable rows; explanation only
elongation | 303 | Raw_plus_Proxy_Descriptors | 16 | Permutation | 30 | All usable rows; explanation only