## Sheet1
Target | Feature_Set | N_Features | R2_Mean | R2_SD | RMSE_Mean | RMSE_SD | MAE_Mean | MAE_SD | Number_of_Folds | Baseline_RMSE | Baseline_MAE | Baseline_R2 | RMSE_Reduction_Percent | MAE_Reduction_Percent | R2_Change_vs_Raw
elongation | Raw_13 | 13 | 0.4905802 | 0.07887518 | 3.572911 | 0.460619 | 2.463752 | 0.2052276 | 15 | 3.572911 | 2.463752 | 0.4905802 | 0 | 0 | 0
elongation | Raw_plus_Simple_Interactions | 22 | 0.4858313 | 0.09035705 | 3.590041 | 0.5187711 | 2.49524 | 0.2577124 | 15 | 3.572911 | 2.463752 | 0.4905802 | -0.4794438 | -1.278066 | -0.004748872
elongation | Raw_plus_Proxy_Descriptors | 16 | 0.500767 | 0.08875775 | 3.540061 | 0.5259067 | 2.467477 | 0.2492511 | 15 | 3.572911 | 2.463752 | 0.4905802 | 0.9194116 | -0.1511835 | 0.01018678
elongation | Raw_plus_All_Physics | 25 | 0.4976346 | 0.08982476 | 3.55158 | 0.5370454 | 2.483818 | 0.2640325 | 15 | 3.572911 | 2.463752 | 0.4905802 | 0.5970314 | -0.8144512 | 0.007054377
tensile strength | Raw_13 | 13 | 0.8789872 | 0.03159156 | 118.5609 | 16.22582 | 83.16593 | 10.62849 | 15 | 118.5609 | 83.16593 | 0.8789872 | 0 | 0 | 0
tensile strength | Raw_plus_Simple_Interactions | 22 | 0.8721357 | 0.03381477 | 121.8474 | 17.31091 | 83.64485 | 11.02834 | 15 | 118.5609 | 83.16593 | 0.8789872 | -2.772015 | -0.5758589 | -0.006851494
tensile strength | Raw_plus_Proxy_Descriptors | 16 | 0.8646458 | 0.03241011 | 125.453 | 16.09752 | 87.86162 | 9.253336 | 15 | 118.5609 | 83.16593 | 0.8789872 | -5.813132 | -5.646163 | -0.01434138
tensile strength | Raw_plus_All_Physics | 25 | 0.8701689 | 0.03372306 | 122.916 | 18.08037 | 85.26924 | 10.04425 | 15 | 118.5609 | 83.16593 | 0.8789872 | -3.673297 | -2.529041 | -0.008818241
yield strength | Raw_13 | 13 | 0.8378167 | 0.03390181 | 119.4083 | 10.99779 | 84.51705 | 7.61725 | 15 | 119.4083 | 84.51705 | 0.8378167 | 0 | 0 | 0
yield strength | Raw_plus_Simple_Interactions | 22 | 0.8212745 | 0.03885071 | 125.2669 | 11.41172 | 89.18305 | 8.089173 | 15 | 119.4083 | 84.51705 | 0.8378167 | -4.906313 | -5.520773 | -0.01654221
yield strength | Raw_plus_Proxy_Descriptors | 16 | 0.8341471 | 0.03817223 | 120.6706 | 12.28434 | 86.27806 | 8.559476 | 15 | 119.4083 | 84.51705 | 0.8378167 | -1.057128 | -2.083616 | -0.003669593
yield strength | Raw_plus_All_Physics | 25 | 0.8230234 | 0.03473813 | 124.7924 | 10.71349 | 88.61382 | 7.768715 | 15 | 119.4083 | 84.51705 | 0.8378167 | -4.508944 | -4.847272 | -0.01479328